## Data
Kapacita akumulátorů (mAh)
ID | po 5 cyklech |  |  |  | po 100 cyklech
| Výrobce A | Výrobce B | Výrobce C | Výrobce D | Výrobce A | Výrobce B | Výrobce C | Výrobce D
1 | 1946.5 | 2006.5 | 1881.8 | 1806.9 | 1780.4 | 1654.2 | 1663.3 | 1668.4
2 | 1963.5 | 1991.5 | 1890.4 | 1788.1 | 1751.4 | 1663.1 | 1641.1 | 1641.9
3 | 1934.3 | 1988.8 | 1865.7 | 1775 | 1743.5 | 1633.3 | 1621.5 | 1620
4 | 1934.8 | 1975.4 | 1880.7 | 1805.4 | 1727.4 | 1642.2 | 1610.7 | 1685.8
5 | 1939.9 | 1998.4 | 1861.1 | 1775.7 | 1728.8 | 1656.7 | 1624.6 | 1610.5
6 | 1925.9 | 2012.3 | 1887.3 | 1807.3 | 1767.5 | 1664.4 | 1604.6 | 1670.6
7 | 2023 | 1995.4 | 1922 | 1789.9 | 1838.7 | 1649.8 | 1657.1 | 1683.9
8 | 1952.5 | 2011.6 | 1926.1 | 1846 | 1734.1 | 1667.4 | 1652.2 | 1692.6
9 | 1894.7 | 2010.5 | 1898.8 | 1820.3 | 1688.8 | 1667.8 | 1705.5 | 1684
10 | 1944 | 2002 | 1887 | 1872.2 | 1740.6 | 1634.7 | 1630.1 | 1709.8
11 | 1946.7 | 1998 | 1908.5 | 1752.4 | 1719.8 | 1655.3 | 1703.8 | 1617.5
12 | 1903.7 | 2012.9 | 1890.7 | 1830.5 | 1718.2 | 1671.8 | 1623.6 | 1697.3
13 | 1967.2 | 2003.1 | 1914.2 | 1760.2 | 1744.2 | 1643.9 | 1676.8 | 1593.9
14 | 1949.9 | 1999.3 | 1899.4 | 1793.4 | 1752.6 | 1625.5 | 1658.5 | 1640.2
15 | 1938.5 | 2001.1 | 1932 | 1783.1 | 1722.1 | 1629.4 | 1713.6 | 1632.9
16 | 1986.4 | 2003.7 | 1862 | 1846.7 | 1783 | 1636.5 | 1603.1 | 1711.3
17 | 1962.5 | 1992.7 | 1873.5 | 1814.4 | 1766.8 | 1655.3 | 1660.2 | 1668.5
18 | 1931.7 | 1979.5 | 1878.5 | 1832.2 | 1746.6 | 1639 | 1602.9 | 1688.5
19 | 1979 | 2009.7 | 1898.4 | 1776.1 | 1758.6 | 1650.6 | 1658.8 | 1636.4
20 | 1944.3 | 2003.1 | 1903.2 | 1823.7 | 1787.5 | 1665.7 | 1664.5 | 1674.8
21 | 1919.3 | 1979 | 1887.8 | 1824 | 1721.7 | 1624.9 | 1656.4 | 1691.3
22 | 1966.3 | 1997.2 | 1884.7 | 1810.4 | 1719.4 | 1642 | 1638.6 | 1644.3
23 | 1884.4 | 2010.9 | 1902 | 1814.1 | 1700.3 | 1670.2 | 1662.2 | 1695.4
24 | 1934 | 1984.7 | 1929.4 | 1753.3 | 1758.9 | 1651.6 | 1692.5 | 1590.7
25 | 1992.6 | 2020.5 | 1900.3 | 1802.1 | 1813.8 | 1680.7 | 1645.5 | 1690
26 | 1996.4 | 1992.3 | 1872.8 | 1768.1 | 1763.6 | 1647.4 | 1639 | 1585.9
27 | 1920.8 | 2007.7 | 1893.2 | 1784.4 | 1684.6 | 1640.8 | 1649 | 1602.3
28 | 1951.2 | 2009.9 | 1929.9 | 1843.2 | 1788.4 | 1669.4 | 1691.7 | 1674.9
29 | 1896.5 | 1987.1 | 1884.3 | 1813.1 | 1717.9 | 1618.2 | 1628.4 | 1712.2
30 | 1933.8 | 2001.3 | 1901 | 1789.1 | 1729.7 | 1654.5 | 1650.4 | 1634.6
31 | 1947.9 | 1993.4 | 1899 | 1793.3 | 1758.1 | 1633 | 1636.2 | 1641.7
32 | 1952.6 | 1974.1 | 1885.8 | 1819.9 | 1770.1 | 1615.7 | 1605.2 | 1698.7
33 | 1940.5 | 1994.7 | 1892.7 | 1776.4 | 1764.1 | 1642.1 | 1665.1 | 1633
34 | 1973 | 1994.7 | 1893.3 | 1808.8 | 1803.7 | 1654.2 | 1651.6 | 1683.9
35 | 1952 | 2023.7 | 1886.1 | 1801.9 | 1758.6 | 1664 | 1602 | 1629.8
36 | 2015 | 1982.8 | 1892 | 1789.4 | 1805.3 | 1624.6 | 1629.6 | 1647.3
37 | 1975.4 | 2005.5 | 1908 | 1777.3 | 1740.2 | 1659.7 | 1659.2 | 1640.9
38 | 1955.7 | 2013 | 1904.4 | 1778.4 | 1761.9 | 1679.7 | 1657.7 | 1632.7
39 | 1927.3 | 1998.9 | 1925.9 | 1779.2 | 1687.1 | 1642.5 | 1668.3 | 1639.3
40 | 1921.2 | 1995.5 | 1924.2 | 1839.9 | 1721.1 | 1655.6 | 1689.3 | 1697.7
41 | 1923 | 2017.5 | 1928.4 | 1742.6 | 1702.9 | 1655.6 | 1693 | 1589.6
42 | 1951.1 | 1987.3 | 1920.9 | 1766.3 | 1728.6 | 1632.3 | 1678.2 | 1615.3
43 | 1907.6 | 2007.2 | 1942.5 | 1803 | 1720.6 | 1666.9 | 1680.5 | 1670.9
44 | 1930.4 | 2030.9 | 1928.8 | 1769.2 | 1727.1 | 1678.2 | 1670.1 | 1612.9
45 | 1981.4 | 2001.5 | 1901.2 | 1781.2 | 1768.5 | 1660.9 | 1650.6 | 1626.2
46 | 1943.2 | 1992.2 | 1905.5 | 1788.2 | 1768.2 | 1651.5 | 1655.7 | 1641.8
47 | 1940 | 2004.7 | 1890.8 | 1799.3 | 1730.6 | 1653 | 1614.2 | 1636.6
48 | 1904.5 | 1997.4 | 1923.4 | 1823.5 | 1693.3 | 1657.1 | 1668.6 | 1656.3
49 | 1950.2 | 2000.6 | 1891.3 | 1774.8 | 1781.4 | 1653.6 | 1606.9 | 1597.8
50 | 1929.6 | 1996.5 | 1927 | 1818.2 | 1740.8 | 1647.1 | 1659.4 | 1640.7
51 | 1966.1 | 2014.8 | 1891.8 | 1793.2 | 1764.8 | 1668.3 | 1637.6 | 1676.8
52 | 1940.3 | 2011.8 | 1904.7 | 1810.6 | 1757.5 | 1646.7 | 1649.7 | 1676.7
53 | 1962.1 | 2015.7 | 1887.3 | 1777.5 | 1796.5 | 1674.5 | 1668.9 | 1586.7
54 | 1954.7 | 2015.1 | 1887.4 | 1817.6 | 1809.4 | 1667 | 1624.6 | 1626.1
55 | 1960.2 | 2003.4 | 1899.7 | 1769.9 | 1778.8 | 1625 | 1645.5 | 1578.4
56 | 1976 | 2014.9 | 1910.5 | 1748.5 | 1726.9 | 1670.3 | 1659.2 | 1558.5
57 | 1937.3 | 2003.4 | 1891.2 | 1770.8 | 1725.4 | 1655.9 | 1657.9 | 1639.9
58 | 1965.1 | 1985.6 | 1882 | 1832 | 1759.2 | 1639.9 | 1653.7 | 1644
59 | 1933.2 | 2016.2 | 1929.7 | 1764.7 | 1733.8 | 1656.4 | 1687.9 | 1631
60 | 1900.8 | 1981.8 | 1911.9 | 1764 | 1714.2 | 1631.6 | 1653.1 | 1627
61 | 1923.1 | 2014 | 1877.2 | 1785.6 | 1746.2 | 1662.8 | 1619.4 | 1663.7
62 | 2003.3 | 1996.8 | 1874.1 | 1822.9 | 1784.7 | 1663.4 | 1606.4 | 1637.4
63 | 1984.2 | 1994 | 1877.2 | 1650.3 | 1828.5 | 1645.5 | 1607.2 | 1659.7
64 | 1985 | 2005.3 | 1901.7 | 1820 | 1756.1 | 1667.6 | 1623.5 | 1670
65 | 1964.4 | 2003.2 | 1933.1 | 1825.8 | 1759.3 | 1657.6 | 1671.1 | 1700.4
66 | 1899.4 | 1998.6 | 1848.4 | 1869.8 | 1703.2 | 1620.9 | 1593.7 | 1725.7
67 | 1932.2 | 2005.1 | 1905.1 | 1812.2 | 1734.3 | 1630.7 | 1699.2 | 1649.9
68 | 1966.1 | 1994.8 | 1901.4 | 1792.3 | 1787 | 1647.7 | 1641.7 | 1638.6
69 | 1962.8 | 1993.5 | 1936.1 | 1760.8 | 1809.9 | 1648.9 | 1709.4 | 1602.2
70 | 1915.1 | 2003.7 | 1889.3 | 1732.6 | 1726.9 | 1664.3 | 1632.7 | 1569.9
71 | 1987 | 1974.3 |  | 1804.3 | 1802.6 | 1627.6 |  | 1656.2
72 | 1951.3 | 2001 |  | 1828.4 | 1789.1 | 1655.5 |  | 1682.2
73 | 1972.7 | 1983.6 |  | 1825.2 | 1760.9 | 1634.4 |  | 1666.8
74 | 1955.4 | 1999.2 |  | 1865 | 1769 | 1645.7 |  | 1704.9
75 | 1926.8 | 2010.1 |  | 1831.9 | 1770.1 | 1673.9 |  | 1704.4
76 | 1963.4 | 1995.3 |  | 1770 | 1792.1 | 1653.2 |  | 1615.5
77 | 1938.6 | 1999.8 |  | 1788.2 | 1725.8 | 1657.7 |  | 1671.6
78 | 1975.5 | 1995.9 |  | 1853.1 | 1778.6 | 1654.6 |  | 1715
79 | 1938.8 | 1990.3 |  | 1747.2 | 1782.6 | 1644.2 |  | 1618.7
80 | 1972.5 | 2018.3 |  |  | 1817.6 | 1663.4
81 | 2030 | 2014.9 |  |  | 1783.8 | 1650.9
82 | 1955.5 | 2006.5 |  |  | 1754.8 | 1653.1
83 | 1925.3 | 1989.3 |  |  | 1708 | 1649.9
84 | 1939.2 | 2002.5 |  |  | 1732.9 | 1647.2
85 | 1995.3 | 2006 |  |  | 1811.6 | 1673.9
86 | 1931.1 | 2010.3 |  |  | 1724.4 | 1671.4
87 |  | 1991.7 |  |  | 1768.5 | 1629.9
88 |  | 1996.9 |  |  | 1730.2 | 1648.4
89 |  | 1991.4 |  |  | 1778.6 | 1650.5
90 |  | 1991.3 |  |  | 1768.5
91 |  | 2003.3 |  |  | 1820.8
92 |  | 2009.5 |  |  | 1775
93 |  | 2006.2 |  |  | 1866.9
94 |  | 2007.5 |  |  | 1713
95 |  | 2000.8 |  |  | 1803.3
96 |  | 2001.1
97 |  | 2000.4
98 |  | 1998.6
99 |  | 2000.1
100 |  | 1993.6

## Standard
Kapacita akumulátorů (mAh)
ID | kapacita po 5 cyklech | kapacita po 100 cyklech | výrobce
1 | 1946.5 | 1780.4 | A
2 | 1963.5 | 1751.4 | A
3 | 1934.3 | 1743.5 | A
4 | 1934.8 | 1727.4 | A
5 | 1939.9 | 1728.8 | A
6 | 1925.9 | 1767.5 | A
7 | 2023 | 1838.7 | A
8 | 1952.5 | 1734.1 | A
9 | 1894.7 | 1688.8 | A
10 | 1944 | 1740.6 | A
11 | 1946.7 | 1719.8 | A
12 | 1903.7 | 1718.2 | A
13 | 1967.2 | 1744.2 | A
14 | 1949.9 | 1752.6 | A
15 | 1938.5 | 1722.1 | A
16 | 1986.4 | 1783 | A
17 | 1962.5 | 1766.8 | A
18 | 1931.7 | 1746.6 | A
19 | 1979 | 1758.6 | A
20 | 1944.3 | 1787.5 | A
21 | 1919.3 | 1721.7 | A
22 | 1966.3 | 1719.4 | A
23 | 1884.4 | 1700.3 | A
24 | 1934 | 1758.9 | A
25 | 1992.6 | 1813.8 | A
26 | 1996.4 | 1763.6 | A
27 | 1920.8 | 1684.6 | A
28 | 1951.2 | 1788.4 | A
29 | 1896.5 | 1717.9 | A
30 | 1933.8 | 1729.7 | A
31 | 1947.9 | 1758.1 | A
32 | 1952.6 | 1770.1 | A
33 | 1940.5 | 1764.1 | A
34 | 1973 | 1803.7 | A
35 | 1952 | 1758.6 | A
36 | 2015 | 1805.3 | A
37 | 1975.4 | 1740.2 | A
38 | 1955.7 | 1761.9 | A
39 | 1927.3 | 1687.1 | A
40 | 1921.2 | 1721.1 | A
41 | 1923 | 1702.9 | A
42 | 1951.1 | 1728.6 | A
43 | 1907.6 | 1720.6 | A
44 | 1930.4 | 1727.1 | A
45 | 1981.4 | 1768.5 | A
46 | 1943.2 | 1768.2 | A
47 | 1940 | 1730.6 | A
48 | 1904.5 | 1693.3 | A
49 | 1950.2 | 1781.4 | A
50 | 1929.6 | 1740.8 | A
51 | 1966.1 | 1764.8 | A
52 | 1940.3 | 1757.5 | A
53 | 1962.1 | 1796.5 | A
54 | 1954.7 | 1809.4 | A
55 | 1960.2 | 1778.8 | A
56 | 1976 | 1726.9 | A
57 | 1937.3 | 1725.4 | A
58 | 1965.1 | 1759.2 | A
59 | 1933.2 | 1733.8 | A
60 | 1900.8 | 1714.2 | A
61 | 1923.1 | 1746.2 | A
62 | 2003.3 | 1784.7 | A
63 | 1984.2 | 1828.5 | A
64 | 1985 | 1756.1 | A
65 | 1964.4 | 1759.3 | A
66 | 1899.4 | 1703.2 | A
67 | 1932.2 | 1734.3 | A
68 | 1966.1 | 1787 | A
69 | 1962.8 | 1809.9 | A
70 | 1915.1 | 1726.9 | A
71 | 1987 | 1802.6 | A
72 | 1951.3 | 1789.1 | A
73 | 1972.7 | 1760.9 | A
74 | 1955.4 | 1769 | A
75 | 1926.8 | 1770.1 | A
76 | 1963.4 | 1792.1 | A
77 | 1938.6 | 1725.8 | A
78 | 1975.5 | 1778.6 | A
79 | 1938.8 | 1782.6 | A
80 | 1972.5 | 1817.6 | A
81 | 2030 | 1783.8 | A
82 | 1955.5 | 1754.8 | A
83 | 1925.3 | 1708 | A
84 | 1939.2 | 1732.9 | A
85 | 1995.3 | 1811.6 | A
86 | 1931.1 | 1724.4 | A
87 | 2006.5 | 1654.2 | B
88 | 1991.5 | 1663.1 | B
89 | 1988.8 | 1633.3 | B
90 | 1975.4 | 1642.2 | B
91 | 1998.4 | 1656.7 | B
92 | 2012.3 | 1664.4 | B
93 | 1995.4 | 1649.8 | B
94 | 2011.6 | 1667.4 | B
95 | 2010.5 | 1667.8 | B
96 | 2002 | 1634.7 | B
97 | 1998 | 1655.3 | B
98 | 2012.9 | 1671.8 | B
99 | 2003.1 | 1643.9 | B
100 | 1999.3 | 1625.5 | B
101 | 2001.1 | 1629.4 | B
102 | 2003.7 | 1636.5 | B
103 | 1992.7 | 1655.3 | B
104 | 1979.5 | 1639 | B
105 | 2009.7 | 1650.6 | B
106 | 2003.1 | 1665.7 | B
107 | 1979 | 1624.9 | B
108 | 1997.2 | 1642 | B
109 | 2010.9 | 1670.2 | B
110 | 1984.7 | 1651.6 | B
111 | 2020.5 | 1680.7 | B
112 | 1992.3 | 1647.4 | B
113 | 2007.7 | 1640.8 | B
114 | 2009.9 | 1669.4 | B
115 | 1987.1 | 1618.2 | B
116 | 2001.3 | 1654.5 | B
117 | 1993.4 | 1633 | B
118 | 1974.1 | 1615.7 | B
119 | 1994.7 | 1642.1 | B
120 | 1994.7 | 1654.2 | B
121 | 2023.7 | 1664 | B
122 | 1982.8 | 1624.6 | B
123 | 2005.5 | 1659.7 | B
124 | 2013 | 1679.7 | B
125 | 1998.9 | 1642.5 | B
126 | 1995.5 | 1655.6 | B
127 | 2017.5 | 1655.6 | B
128 | 1987.3 | 1632.3 | B
129 | 2007.2 | 1666.9 | B
130 | 2030.9 | 1678.2 | B
131 | 2001.5 | 1660.9 | B
132 | 1992.2 | 1651.5 | B
133 | 2004.7 | 1653 | B
134 | 1997.4 | 1657.1 | B
135 | 2000.6 | 1653.6 | B
136 | 1996.5 | 1647.1 | B
137 | 2014.8 | 1668.3 | B
138 | 2011.8 | 1646.7 | B
139 | 2015.7 | 1674.5 | B
140 | 2015.1 | 1667 | B
141 | 2003.4 | 1625 | B
142 | 2014.9 | 1670.3 | B
143 | 2003.4 | 1655.9 | B
144 | 1985.6 | 1639.9 | B
145 | 2016.2 | 1656.4 | B
146 | 1981.8 | 1631.6 | B
147 | 2014 | 1662.8 | B
148 | 1996.8 | 1663.4 | B
149 | 1994 | 1645.5 | B
150 | 2005.3 | 1667.6 | B
151 | 2003.2 | 1657.6 | B
152 | 1998.6 | 1620.9 | B
153 | 2005.1 | 1630.7 | B
154 | 1994.8 | 1647.7 | B
155 | 1993.5 | 1648.9 | B
156 | 2003.7 | 1664.3 | B
157 | 1974.3 | 1627.6 | B
158 | 2001 | 1655.5 | B
159 | 1983.6 | 1634.4 | B
160 | 1999.2 | 1645.7 | B
161 | 2010.1 | 1673.9 | B
162 | 1995.3 | 1653.2 | B
163 | 1999.8 | 1657.7 | B
164 | 1995.9 | 1654.6 | B
165 | 1990.3 | 1644.2 | B
166 | 2018.3 | 1663.4 | B
167 | 2014.9 | 1650.9 | B
168 | 2006.5 | 1653.1 | B
169 | 1989.3 | 1649.9 | B
170 | 2002.5 | 1647.2 | B
171 | 2006 | 1673.9 | B
172 | 2010.3 | 1671.4 | B
173 | 1881.8 | 1663.3 | C
174 | 1890.4 | 1641.1 | C
175 | 1865.7 | 1621.5 | C
176 | 1880.7 | 1610.7 | C
177 | 1861.1 | 1624.6 | C
178 | 1887.3 | 1604.6 | C
179 | 1922 | 1657.1 | C
180 | 1926.1 | 1652.2 | C
181 | 1898.8 | 1705.5 | C
182 | 1887 | 1630.1 | C
183 | 1908.5 | 1703.8 | C
184 | 1890.7 | 1623.6 | C
185 | 1914.2 | 1676.8 | C
186 | 1899.4 | 1658.5 | C
187 | 1932 | 1713.6 | C
188 | 1862 | 1603.1 | C
189 | 1873.5 | 1660.2 | C
190 | 1878.5 | 1602.9 | C
191 | 1898.4 | 1658.8 | C
192 | 1903.2 | 1664.5 | C
193 | 1887.8 | 1656.4 | C
194 | 1884.7 | 1638.6 | C
195 | 1902 | 1662.2 | C
196 | 1929.4 | 1692.5 | C
197 | 1900.3 | 1645.5 | C
198 | 1872.8 | 1639 | C
199 | 1893.2 | 1649 | C
200 | 1929.9 | 1691.7 | C
201 | 1884.3 | 1628.4 | C
202 | 1901 | 1650.4 | C
203 | 1899 | 1636.2 | C
204 | 1885.8 | 1605.2 | C
205 | 1892.7 | 1665.1 | C
206 | 1893.3 | 1651.6 | C
207 | 1886.1 | 1602 | C
208 | 1892 | 1629.6 | C
209 | 1908 | 1659.2 | C
210 | 1904.4 | 1657.7 | C
211 | 1925.9 | 1668.3 | C
212 | 1924.2 | 1689.3 | C
213 | 1928.4 | 1693 | C
214 | 1920.9 | 1678.2 | C
215 | 1942.5 | 1680.5 | C
216 | 1928.8 | 1670.1 | C
217 | 1901.2 | 1650.6 | C
218 | 1905.5 | 1655.7 | C
219 | 1890.8 | 1614.2 | C
220 | 1923.4 | 1668.6 | C
221 | 1891.3 | 1606.9 | C
222 | 1927 | 1659.4 | C
223 | 1891.8 | 1637.6 | C
224 | 1904.7 | 1649.7 | C
225 | 1887.3 | 1668.9 | C
226 | 1887.4 | 1624.6 | C
227 | 1899.7 | 1645.5 | C
228 | 1910.5 | 1659.2 | C
229 | 1891.2 | 1657.9 | C
230 | 1882 | 1653.7 | C
231 | 1929.7 | 1687.9 | C
232 | 1911.9 | 1653.1 | C
233 | 1877.2 | 1619.4 | C
234 | 1874.1 | 1606.4 | C
235 | 1877.2 | 1607.2 | C
236 | 1901.7 | 1623.5 | C
237 | 1933.1 | 1671.1 | C
238 | 1848.4 | 1593.7 | C
239 | 1905.1 | 1699.2 | C
240 | 1901.4 | 1641.7 | C
241 | 1936.1 | 1709.4 | C
242 | 1889.3 | 1632.7 | C
243 | 1806.9 | 1668.4 | D
244 | 1788.1 | 1641.9 | D
245 | 1775 | 1620 | D
246 | 1805.4 | 1685.8 | D
247 | 1775.7 | 1610.5 | D
248 | 1807.3 | 1670.6 | D
249 | 1789.9 | 1683.9 | D
250 | 1846 | 1692.6 | D
251 | 1820.3 | 1684 | D
252 | 1872.2 | 1709.8 | D
253 | 1752.4 | 1617.5 | D
254 | 1830.5 | 1697.3 | D
255 | 1760.2 | 1593.9 | D
256 | 1793.4 | 1640.2 | D
257 | 1783.1 | 1632.9 | D
258 | 1846.7 | 1711.3 | D
259 | 1814.4 | 1668.5 | D
260 | 1832.2 | 1688.5 | D
261 | 1776.1 | 1636.4 | D
262 | 1823.7 | 1674.8 | D
263 | 1824 | 1691.3 | D
264 | 1810.4 | 1644.3 | D
265 | 1814.1 | 1695.4 | D
266 | 1753.3 | 1590.7 | D
267 | 1802.1 | 1690 | D
268 | 1768.1 | 1585.9 | D
269 | 1784.4 | 1602.3 | D
270 | 1843.2 | 1674.9 | D
271 | 1813.1 | 1712.2 | D
272 | 1789.1 | 1634.6 | D
273 | 1793.3 | 1641.7 | D
274 | 1819.9 | 1698.7 | D
275 | 1776.4 | 1633 | D
276 | 1808.8 | 1683.9 | D
277 | 1801.9 | 1629.8 | D
278 | 1789.4 | 1647.3 | D
279 | 1777.3 | 1640.9 | D
280 | 1778.4 | 1632.7 | D
281 | 1779.2 | 1639.3 | D
282 | 1839.9 | 1697.7 | D
283 | 1742.6 | 1589.6 | D
284 | 1766.3 | 1615.3 | D
285 | 1803 | 1670.9 | D
286 | 1769.2 | 1612.9 | D
287 | 1781.2 | 1626.2 | D
288 | 1788.2 | 1641.8 | D
289 | 1799.3 | 1636.6 | D
290 | 1823.5 | 1656.3 | D
291 | 1774.8 | 1597.8 | D
292 | 1818.2 | 1640.7 | D
293 | 1793.2 | 1676.8 | D
294 | 1810.6 | 1676.7 | D
295 | 1777.5 | 1586.7 | D
296 | 1817.6 | 1626.1 | D
297 | 1769.9 | 1578.4 | D
298 | 1748.5 | 1558.5 | D
299 | 1770.8 | 1639.9 | D
300 | 1832 | 1644 | D
301 | 1764.7 | 1631 | D
302 | 1764 | 1627 | D
303 | 1785.6 | 1663.7 | D
304 | 1822.9 | 1637.4 | D
305 | 1650.3 | 1659.7 | D
306 | 1820 | 1670 | D
307 | 1825.8 | 1700.4 | D
308 | 1869.8 | 1725.7 | D
309 | 1812.2 | 1649.9 | D
310 | 1792.3 | 1638.6 | D
311 | 1760.8 | 1602.2 | D
312 | 1732.6 | 1569.9 | D
313 | 1804.3 | 1656.2 | D
314 | 1828.4 | 1682.2 | D
315 | 1825.2 | 1666.8 | D
316 | 1865 | 1704.9 | D
317 | 1831.9 | 1704.4 | D
318 | 1770 | 1615.5 | D
319 | 1788.2 | 1671.6 | D
320 | 1853.1 | 1715 | D
321 | 1747.2 | 1618.7 | D